## Sheet1
Al | Cr | Fe | Mn | Ni | W | Mass gain | Temp
10.86 | 20.93 | 22.48 | 22.11 | 23.62 | 0 | 0 | 700
10.86 | 20.93 | 22.48 | 22.11 | 23.62 | 0 | 1.00035 | 700
10.86 | 20.93 | 22.48 | 22.11 | 23.62 | 0 | 2.0007 | 700 | 700 deg C
10.86 | 20.93 | 22.48 | 22.11 | 23.62 | 0 | 3.00105 | 700 | 800 deg C
10.86 | 20.93 | 22.48 | 22.11 | 23.62 | 0 | 4.0014 | 700 | 850 deg C
10.86 | 20.93 | 22.48 | 22.11 | 23.62 | 0 | 5.00175 | 700
10.86 | 20.93 | 22.48 | 22.11 | 23.62 | 0 | 6.0021 | 700
10.86 | 20.93 | 22.48 | 22.11 | 23.62 | 0 | 7.00245 | 700
10.86 | 20.93 | 22.48 | 22.11 | 23.62 | 0 | 8.0028 | 700
10.86 | 20.93 | 22.48 | 22.11 | 23.62 | 0 | 9.00315 | 700
10.86 | 20.93 | 22.48 | 22.11 | 23.62 | 0 | 10.0035 | 700
10.86 | 20.93 | 22.48 | 22.11 | 23.62 | 0 | 11.00385 | 700
10.86 | 20.93 | 22.48 | 22.11 | 23.62 | 0 | 12.00419 | 700
10.86 | 20.93 | 22.48 | 22.11 | 23.62 | 0 | 13.00454 | 700
10.86 | 20.93 | 22.48 | 22.11 | 23.62 | 0 | 14.00489 | 700
10.86 | 20.93 | 22.48 | 22.11 | 23.62 | 0 | 15.00524 | 700
10.86 | 20.93 | 22.48 | 22.11 | 23.62 | 0 | 16.00559 | 700
10.86 | 20.93 | 22.48 | 22.11 | 23.62 | 0 | 17.00594 | 700
10.86 | 20.93 | 22.48 | 22.11 | 23.62 | 0 | 18.00629 | 700
10.86 | 20.93 | 22.48 | 22.11 | 23.62 | 0 | 19.00664 | 700
10.86 | 20.93 | 22.48 | 22.11 | 23.62 | 0 | 20.00699 | 700
10.86 | 20.93 | 22.48 | 22.11 | 23.62 | 0 | 21.00734 | 700
10.86 | 20.93 | 22.48 | 22.11 | 23.62 | 0 | 22.00769 | 700
10.86 | 20.93 | 22.48 | 22.11 | 23.62 | 0 | 23.00804 | 700
10.86 | 20.93 | 22.48 | 22.11 | 23.62 | 0 | 24.00839 | 700
10.86 | 20.93 | 22.48 | 22.11 | 23.62 | 0 | 25.00874 | 700
10.86 | 20.93 | 22.48 | 22.11 | 23.62 | 0 | 26.00909 | 700
10.86 | 20.93 | 22.48 | 22.11 | 23.62 | 0 | 27.00944 | 700
10.86 | 20.93 | 22.48 | 22.11 | 23.62 | 0 | 28.00979 | 700
10.86 | 20.93 | 22.48 | 22.11 | 23.62 | 0 | 29.01014 | 700
10.86 | 20.93 | 22.48 | 22.11 | 23.62 | 0 | 30.01049 | 700
10.86 | 20.93 | 22.48 | 22.11 | 23.62 | 0 | 31.01084 | 700
10.86 | 20.93 | 22.48 | 22.11 | 23.62 | 0 | 32.01119 | 700
10.86 | 20.93 | 22.48 | 22.11 | 23.62 | 0 | 33.01154 | 700
10.86 | 20.93 | 22.48 | 22.11 | 23.62 | 0 | 34.01189 | 700
10.86 | 20.93 | 22.48 | 22.11 | 23.62 | 0 | 35.01223 | 700
10.86 | 20.93 | 22.48 | 22.11 | 23.62 | 0 | 36.01258 | 700
10.86 | 20.93 | 22.48 | 22.11 | 23.62 | 0 | 37.01293 | 700
10.86 | 20.93 | 22.48 | 22.11 | 23.62 | 0 | 38.01328 | 700
10.86 | 20.93 | 22.48 | 22.11 | 23.62 | 0 | 39.01363 | 700
10.86 | 20.93 | 22.48 | 22.11 | 23.62 | 0 | 40.01398 | 700
10.86 | 20.93 | 22.48 | 22.11 | 23.62 | 0 | 41.01433 | 700
10.86 | 20.93 | 22.48 | 22.11 | 23.62 | 0 | 42.01468 | 700
10.86 | 20.93 | 22.48 | 22.11 | 23.62 | 0 | 43.01503 | 700
10.86 | 20.93 | 22.48 | 22.11 | 23.62 | 0 | 44.01538 | 700
10.86 | 20.93 | 22.48 | 22.11 | 23.62 | 0 | 45.01573 | 700
10.86 | 20.93 | 22.48 | 22.11 | 23.62 | 0 | 46.01608 | 700
10.86 | 20.93 | 22.48 | 22.11 | 23.62 | 0 | 47.01643 | 700
10.86 | 20.93 | 22.48 | 22.11 | 23.62 | 0 | 48.01678 | 700
10.86 | 20.93 | 22.48 | 22.11 | 23.62 | 0 | 49.01713 | 700
10.86 | 20.93 | 22.48 | 22.11 | 23.62 | 0 | 50.01748 | 700
10.86 | 20.93 | 22.48 | 22.11 | 23.62 | 0 | 51.01783 | 700
10.86 | 20.93 | 22.48 | 22.11 | 23.62 | 0 | 52.01818 | 700
10.86 | 20.93 | 22.48 | 22.11 | 23.62 | 0 | 53.01853 | 700
10.86 | 20.93 | 22.48 | 22.11 | 23.62 | 0 | 54.01888 | 700
10.86 | 20.93 | 22.48 | 22.11 | 23.62 | 0 | 55.01923 | 700
10.86 | 20.93 | 22.48 | 22.11 | 23.62 | 0 | 56.01958 | 700
10.86 | 20.93 | 22.48 | 22.11 | 23.62 | 0 | 57.01992 | 700
10.86 | 20.93 | 22.48 | 22.11 | 23.62 | 0 | 58.02027 | 700
10.86 | 20.93 | 22.48 | 22.11 | 23.62 | 0 | 59.02062 | 700
10.86 | 20.93 | 22.48 | 22.11 | 23.62 | 0 | 60.02097 | 700
10.86 | 20.93 | 22.48 | 22.11 | 23.62 | 0 | 61.02132 | 700
10.86 | 20.93 | 22.48 | 22.11 | 23.62 | 0 | 62.02167 | 700
10.86 | 20.93 | 22.48 | 22.11 | 23.62 | 0 | 63.02202 | 700
10.86 | 20.93 | 22.48 | 22.11 | 23.62 | 0 | 64.02237 | 700
10.86 | 20.93 | 22.48 | 22.11 | 23.62 | 0 | 65.02272 | 700
10.86 | 20.93 | 22.48 | 22.11 | 23.62 | 0 | 66.02307 | 700
10.86 | 20.93 | 22.48 | 22.11 | 23.62 | 0 | 67.02342 | 700
10.86 | 20.93 | 22.48 | 22.11 | 23.62 | 0 | 68.02377 | 700
10.86 | 20.93 | 22.48 | 22.11 | 23.62 | 0 | 69.02412 | 700
10.86 | 20.93 | 22.48 | 22.11 | 23.62 | 0 | 70.02447 | 700
10.86 | 20.93 | 22.48 | 22.11 | 23.62 | 0 | 71.02482 | 700
10.86 | 20.93 | 22.48 | 22.11 | 23.62 | 0 | 72.02517 | 700
10.86 | 20.93 | 22.48 | 22.11 | 23.62 | 0 | 73.02552 | 700
10.86 | 20.93 | 22.48 | 22.11 | 23.62 | 0 | 74.02587 | 700
10.86 | 20.93 | 22.48 | 22.11 | 23.62 | 0 | 75.02622 | 700
10.86 | 20.93 | 22.48 | 22.11 | 23.62 | 0 | 76.02657 | 700
10.86 | 20.93 | 22.48 | 22.11 | 23.62 | 0 | 77.02692 | 700
10.86 | 20.93 | 22.48 | 22.11 | 23.62 | 0 | 78.02727 | 700
10.86 | 20.93 | 22.48 | 22.11 | 23.62 | 0 | 79.02762 | 700
10.86 | 20.93 | 22.48 | 22.11 | 23.62 | 0 | 80.02796 | 700
10.86 | 20.93 | 22.48 | 22.11 | 23.62 | 0 | 81.02831 | 700
10.86 | 20.93 | 22.48 | 22.11 | 23.62 | 0 | 82.02866 | 700
10.86 | 20.93 | 22.48 | 22.11 | 23.62 | 0 | 83.02901 | 700
10.86 | 20.93 | 22.48 | 22.11 | 23.62 | 0 | 84.02936 | 700
10.86 | 20.93 | 22.48 | 22.11 | 23.62 | 0 | 85.02971 | 700
10.86 | 20.93 | 22.48 | 22.11 | 23.62 | 0 | 86.03006 | 700
10.86 | 20.93 | 22.48 | 22.11 | 23.62 | 0 | 87.03041 | 700
10.86 | 20.93 | 22.48 | 22.11 | 23.62 | 0 | 88.03076 | 700
10.86 | 20.93 | 22.48 | 22.11 | 23.62 | 0 | 89.03111 | 700
10.86 | 20.93 | 22.48 | 22.11 | 23.62 | 0 | 90.03146 | 700
10.86 | 20.93 | 22.48 | 22.11 | 23.62 | 0 | 91.03181 | 700
10.86 | 20.93 | 22.48 | 22.11 | 23.62 | 0 | 92.03216 | 700
10.86 | 20.93 | 22.48 | 22.11 | 23.62 | 0 | 93.03251 | 700
10.86 | 20.93 | 22.48 | 22.11 | 23.62 | 0 | 94.03286 | 700
10.86 | 20.93 | 22.48 | 22.11 | 23.62 | 0 | 95.03321 | 700
10.86 | 20.93 | 22.48 | 22.11 | 23.62 | 0 | 96.03356 | 700
10.86 | 20.93 | 22.48 | 22.11 | 23.62 | 0 | 97.03391 | 700
10.86 | 20.93 | 22.48 | 22.11 | 23.62 | 0 | 98.03426 | 700
10.86 | 20.93 | 22.48 | 22.11 | 23.62 | 0 | 99.03461 | 700
10.86 | 20.93 | 22.48 | 22.11 | 23.62 | 0 | 100.03496 | 700
10.86 | 20.93 | 22.48 | 22.11 | 23.62 | 0 | 101.03531 | 700
10.86 | 20.93 | 22.48 | 22.11 | 23.62 | 0 | 0 | 800
10.86 | 20.93 | 22.48 | 22.11 | 23.62 | 0 | 1.00035 | 800
10.86 | 20.93 | 22.48 | 22.11 | 23.62 | 0 | 2.0007 | 800
10.86 | 20.93 | 22.48 | 22.11 | 23.62 | 0 | 3.00105 | 800
10.86 | 20.93 | 22.48 | 22.11 | 23.62 | 0 | 4.0014 | 800
10.86 | 20.93 | 22.48 | 22.11 | 23.62 | 0 | 5.00175 | 800
10.86 | 20.93 | 22.48 | 22.11 | 23.62 | 0 | 6.0021 | 800
10.86 | 20.93 | 22.48 | 22.11 | 23.62 | 0 | 7.00245 | 800
10.86 | 20.93 | 22.48 | 22.11 | 23.62 | 0 | 8.0028 | 800
10.86 | 20.93 | 22.48 | 22.11 | 23.62 | 0 | 9.00315 | 800
10.86 | 20.93 | 22.48 | 22.11 | 23.62 | 0 | 10.0035 | 800
10.86 | 20.93 | 22.48 | 22.11 | 23.62 | 0 | 11.00385 | 800
10.86 | 20.93 | 22.48 | 22.11 | 23.62 | 0 | 12.0042 | 800
10.86 | 20.93 | 22.48 | 22.11 | 23.62 | 0 | 13.00455 | 800
10.86 | 20.93 | 22.48 | 22.11 | 23.62 | 0 | 14.0049 | 800
10.86 | 20.93 | 22.48 | 22.11 | 23.62 | 0 | 15.00525 | 800
10.86 | 20.93 | 22.48 | 22.11 | 23.62 | 0 | 16.0056 | 800
10.86 | 20.93 | 22.48 | 22.11 | 23.62 | 0 | 17.00595 | 800
10.86 | 20.93 | 22.48 | 22.11 | 23.62 | 0 | 18.0063 | 800
10.86 | 20.93 | 22.48 | 22.11 | 23.62 | 0 | 19.00665 | 800
10.86 | 20.93 | 22.48 | 22.11 | 23.62 | 0 | 20.007 | 800
10.86 | 20.93 | 22.48 | 22.11 | 23.62 | 0 | 21.00735 | 800
10.86 | 20.93 | 22.48 | 22.11 | 23.62 | 0 | 22.0077 | 800
10.86 | 20.93 | 22.48 | 22.11 | 23.62 | 0 | 23.00805 | 800
10.86 | 20.93 | 22.48 | 22.11 | 23.62 | 0 | 24.0084 | 800
10.86 | 20.93 | 22.48 | 22.11 | 23.62 | 0 | 25.00875 | 800
10.86 | 20.93 | 22.48 | 22.11 | 23.62 | 0 | 26.0091 | 800
10.86 | 20.93 | 22.48 | 22.11 | 23.62 | 0 | 27.00945 | 800
10.86 | 20.93 | 22.48 | 22.11 | 23.62 | 0 | 28.0098 | 800
10.86 | 20.93 | 22.48 | 22.11 | 23.62 | 0 | 29.01015 | 800
10.86 | 20.93 | 22.48 | 22.11 | 23.62 | 0 | 30.0105 | 800
10.86 | 20.93 | 22.48 | 22.11 | 23.62 | 0 | 31.01085 | 800
10.86 | 20.93 | 22.48 | 22.11 | 23.62 | 0 | 32.01119 | 800
10.86 | 20.93 | 22.48 | 22.11 | 23.62 | 0 | 33.01154 | 800
10.86 | 20.93 | 22.48 | 22.11 | 23.62 | 0 | 34.01189 | 800
10.86 | 20.93 | 22.48 | 22.11 | 23.62 | 0 | 35.01224 | 800
10.86 | 20.93 | 22.48 | 22.11 | 23.62 | 0 | 36.01259 | 800
10.86 | 20.93 | 22.48 | 22.11 | 23.62 | 0 | 37.01294 | 800
10.86 | 20.93 | 22.48 | 22.11 | 23.62 | 0 | 38.01329 | 800
10.86 | 20.93 | 22.48 | 22.11 | 23.62 | 0 | 39.01364 | 800
10.86 | 20.93 | 22.48 | 22.11 | 23.62 | 0 | 40.01399 | 800
10.86 | 20.93 | 22.48 | 22.11 | 23.62 | 0 | 41.01434 | 800
10.86 | 20.93 | 22.48 | 22.11 | 23.62 | 0 | 42.01469 | 800
10.86 | 20.93 | 22.48 | 22.11 | 23.62 | 0 | 43.01504 | 800
10.86 | 20.93 | 22.48 | 22.11 | 23.62 | 0 | 44.01539 | 800
10.86 | 20.93 | 22.48 | 22.11 | 23.62 | 0 | 45.01574 | 800
10.86 | 20.93 | 22.48 | 22.11 | 23.62 | 0 | 46.01609 | 800
10.86 | 20.93 | 22.48 | 22.11 | 23.62 | 0 | 47.01644 | 800
10.86 | 20.93 | 22.48 | 22.11 | 23.62 | 0 | 48.01679 | 800
10.86 | 20.93 | 22.48 | 22.11 | 23.62 | 0 | 49.01714 | 800
10.86 | 20.93 | 22.48 | 22.11 | 23.62 | 0 | 50.01749 | 800
10.86 | 20.93 | 22.48 | 22.11 | 23.62 | 0 | 51.01784 | 800
10.86 | 20.93 | 22.48 | 22.11 | 23.62 | 0 | 52.01819 | 800
10.86 | 20.93 | 22.48 | 22.11 | 23.62 | 0 | 53.01854 | 800
10.86 | 20.93 | 22.48 | 22.11 | 23.62 | 0 | 54.01889 | 800
10.86 | 20.93 | 22.48 | 22.11 | 23.62 | 0 | 55.01924 | 800
10.86 | 20.93 | 22.48 | 22.11 | 23.62 | 0 | 56.01959 | 800
10.86 | 20.93 | 22.48 | 22.11 | 23.62 | 0 | 57.01994 | 800
10.86 | 20.93 | 22.48 | 22.11 | 23.62 | 0 | 58.02029 | 800
10.86 | 20.93 | 22.48 | 22.11 | 23.62 | 0 | 59.02064 | 800
10.86 | 20.93 | 22.48 | 22.11 | 23.62 | 0 | 60.02099 | 800
10.86 | 20.93 | 22.48 | 22.11 | 23.62 | 0 | 61.02134 | 800
10.86 | 20.93 | 22.48 | 22.11 | 23.62 | 0 | 62.02169 | 800
10.86 | 20.93 | 22.48 | 22.11 | 23.62 | 0 | 63.02204 | 800
10.86 | 20.93 | 22.48 | 22.11 | 23.62 | 0 | 64.02239 | 800
10.86 | 20.93 | 22.48 | 22.11 | 23.62 | 0 | 65.02274 | 800
10.86 | 20.93 | 22.48 | 22.11 | 23.62 | 0 | 66.02309 | 800
10.86 | 20.93 | 22.48 | 22.11 | 23.62 | 0 | 67.02344 | 800
10.86 | 20.93 | 22.48 | 22.11 | 23.62 | 0 | 68.02379 | 800
10.86 | 20.93 | 22.48 | 22.11 | 23.62 | 0 | 69.02414 | 800
10.86 | 20.93 | 22.48 | 22.11 | 23.62 | 0 | 70.02449 | 800
10.86 | 20.93 | 22.48 | 22.11 | 23.62 | 0 | 71.02484 | 800
10.86 | 20.93 | 22.48 | 22.11 | 23.62 | 0 | 72.02519 | 800
10.86 | 20.93 | 22.48 | 22.11 | 23.62 | 0 | 73.02554 | 800
10.86 | 20.93 | 22.48 | 22.11 | 23.62 | 0 | 74.02589 | 800
10.86 | 20.93 | 22.48 | 22.11 | 23.62 | 0 | 75.02624 | 800
10.86 | 20.93 | 22.48 | 22.11 | 23.62 | 0 | 76.02659 | 800
10.86 | 20.93 | 22.48 | 22.11 | 23.62 | 0 | 77.02694 | 800
10.86 | 20.93 | 22.48 | 22.11 | 23.62 | 0 | 78.02729 | 800
10.86 | 20.93 | 22.48 | 22.11 | 23.62 | 0 | 79.02764 | 800
10.86 | 20.93 | 22.48 | 22.11 | 23.62 | 0 | 80.02799 | 800
10.86 | 20.93 | 22.48 | 22.11 | 23.62 | 0 | 81.02834 | 800
10.86 | 20.93 | 22.48 | 22.11 | 23.62 | 0 | 82.02869 | 800
10.86 | 20.93 | 22.48 | 22.11 | 23.62 | 0 | 83.02904 | 800
10.86 | 20.93 | 22.48 | 22.11 | 23.62 | 0 | 84.02939 | 800
10.86 | 20.93 | 22.48 | 22.11 | 23.62 | 0 | 85.02974 | 800
10.86 | 20.93 | 22.48 | 22.11 | 23.62 | 0 | 86.03009 | 800
10.86 | 20.93 | 22.48 | 22.11 | 23.62 | 0 | 87.03044 | 800
10.86 | 20.93 | 22.48 | 22.11 | 23.62 | 0 | 88.03079 | 800
10.86 | 20.93 | 22.48 | 22.11 | 23.62 | 0 | 89.03114 | 800
10.86 | 20.93 | 22.48 | 22.11 | 23.62 | 0 | 90.03149 | 800
10.86 | 20.93 | 22.48 | 22.11 | 23.62 | 0 | 91.03184 | 800
10.86 | 20.93 | 22.48 | 22.11 | 23.62 | 0 | 92.03219 | 800
10.86 | 20.93 | 22.48 | 22.11 | 23.62 | 0 | 93.03254 | 800
10.86 | 20.93 | 22.48 | 22.11 | 23.62 | 0 | 94.03288 | 800
10.86 | 20.93 | 22.48 | 22.11 | 23.62 | 0 | 95.03323 | 800
10.86 | 20.93 | 22.48 | 22.11 | 23.62 | 0 | 96.03358 | 800
10.86 | 20.93 | 22.48 | 22.11 | 23.62 | 0 | 97.03393 | 800
10.86 | 20.93 | 22.48 | 22.11 | 23.62 | 0 | 0 | 850
10.86 | 20.93 | 22.48 | 22.11 | 23.62 | 0 | 1.00035 | 850
10.86 | 20.93 | 22.48 | 22.11 | 23.62 | 0 | 2.0007 | 850
10.86 | 20.93 | 22.48 | 22.11 | 23.62 | 0 | 3.00105 | 850
10.86 | 20.93 | 22.48 | 22.11 | 23.62 | 0 | 4.0014 | 850
10.86 | 20.93 | 22.48 | 22.11 | 23.62 | 0 | 5.00175 | 850
10.86 | 20.93 | 22.48 | 22.11 | 23.62 | 0 | 6.0021 | 850
10.86 | 20.93 | 22.48 | 22.11 | 23.62 | 0 | 7.00245 | 850
10.86 | 20.93 | 22.48 | 22.11 | 23.62 | 0 | 8.0028 | 850
10.86 | 20.93 | 22.48 | 22.11 | 23.62 | 0 | 9.00315 | 850
10.86 | 20.93 | 22.48 | 22.11 | 23.62 | 0 | 10.0035 | 850
10.86 | 20.93 | 22.48 | 22.11 | 23.62 | 0 | 11.00385 | 850
10.86 | 20.93 | 22.48 | 22.11 | 23.62 | 0 | 12.00419 | 850
10.86 | 20.93 | 22.48 | 22.11 | 23.62 | 0 | 13.00454 | 850
10.86 | 20.93 | 22.48 | 22.11 | 23.62 | 0 | 14.00489 | 850
10.86 | 20.93 | 22.48 | 22.11 | 23.62 | 0 | 15.00524 | 850
10.86 | 20.93 | 22.48 | 22.11 | 23.62 | 0 | 16.00559 | 850
10.86 | 20.93 | 22.48 | 22.11 | 23.62 | 0 | 17.00594 | 850
10.86 | 20.93 | 22.48 | 22.11 | 23.62 | 0 | 18.00629 | 850
10.86 | 20.93 | 22.48 | 22.11 | 23.62 | 0 | 19.00664 | 850
10.86 | 20.93 | 22.48 | 22.11 | 23.62 | 0 | 20.00699 | 850
10.86 | 20.93 | 22.48 | 22.11 | 23.62 | 0 | 21.00734 | 850
10.86 | 20.93 | 22.48 | 22.11 | 23.62 | 0 | 22.00769 | 850
10.86 | 20.93 | 22.48 | 22.11 | 23.62 | 0 | 23.00804 | 850
10.86 | 20.93 | 22.48 | 22.11 | 23.62 | 0 | 24.00839 | 850
10.86 | 20.93 | 22.48 | 22.11 | 23.62 | 0 | 25.00874 | 850
10.86 | 20.93 | 22.48 | 22.11 | 23.62 | 0 | 26.00909 | 850
10.86 | 20.93 | 22.48 | 22.11 | 23.62 | 0 | 27.00944 | 850
10.86 | 20.93 | 22.48 | 22.11 | 23.62 | 0 | 28.00979 | 850
10.86 | 20.93 | 22.48 | 22.11 | 23.62 | 0 | 29.01014 | 850
10.86 | 20.93 | 22.48 | 22.11 | 23.62 | 0 | 30.01049 | 850
10.86 | 20.93 | 22.48 | 22.11 | 23.62 | 0 | 31.01084 | 850
10.86 | 20.93 | 22.48 | 22.11 | 23.62 | 0 | 32.01119 | 850
10.86 | 20.93 | 22.48 | 22.11 | 23.62 | 0 | 33.01154 | 850
10.86 | 20.93 | 22.48 | 22.11 | 23.62 | 0 | 34.01189 | 850
10.86 | 20.93 | 22.48 | 22.11 | 23.62 | 0 | 35.01223 | 850
10.86 | 20.93 | 22.48 | 22.11 | 23.62 | 0 | 36.01258 | 850
10.86 | 20.93 | 22.48 | 22.11 | 23.62 | 0 | 37.01293 | 850
10.86 | 20.93 | 22.48 | 22.11 | 23.62 | 0 | 38.01328 | 850
10.86 | 20.93 | 22.48 | 22.11 | 23.62 | 0 | 39.01363 | 850
10.86 | 20.93 | 22.48 | 22.11 | 23.62 | 0 | 40.01398 | 850
10.86 | 20.93 | 22.48 | 22.11 | 23.62 | 0 | 41.01433 | 850
10.86 | 20.93 | 22.48 | 22.11 | 23.62 | 0 | 42.01468 | 850
10.86 | 20.93 | 22.48 | 22.11 | 23.62 | 0 | 43.01503 | 850
10.86 | 20.93 | 22.48 | 22.11 | 23.62 | 0 | 44.01538 | 850
10.86 | 20.93 | 22.48 | 22.11 | 23.62 | 0 | 45.01573 | 850
10.86 | 20.93 | 22.48 | 22.11 | 23.62 | 0 | 46.01608 | 850
10.86 | 20.93 | 22.48 | 22.11 | 23.62 | 0 | 47.01643 | 850
10.86 | 20.93 | 22.48 | 22.11 | 23.62 | 0 | 48.01678 | 850
10.86 | 20.93 | 22.48 | 22.11 | 23.62 | 0 | 49.01713 | 850
10.86 | 20.93 | 22.48 | 22.11 | 23.62 | 0 | 50.01748 | 850
10.86 | 20.93 | 22.48 | 22.11 | 23.62 | 0 | 51.01783 | 850
10.86 | 20.93 | 22.48 | 22.11 | 23.62 | 0 | 52.01818 | 850
10.86 | 20.93 | 22.48 | 22.11 | 23.62 | 0 | 53.01853 | 850
10.86 | 20.93 | 22.48 | 22.11 | 23.62 | 0 | 54.01888 | 850
10.86 | 20.93 | 22.48 | 22.11 | 23.62 | 0 | 55.01923 | 850
10.86 | 20.93 | 22.48 | 22.11 | 23.62 | 0 | 56.01958 | 850
10.86 | 20.93 | 22.48 | 22.11 | 23.62 | 0 | 57.01992 | 850
10.86 | 20.93 | 22.48 | 22.11 | 23.62 | 0 | 58.02027 | 850
10.86 | 20.93 | 22.48 | 22.11 | 23.62 | 0 | 59.02062 | 850
10.86 | 20.93 | 22.48 | 22.11 | 23.62 | 0 | 60.02097 | 850
10.86 | 20.93 | 22.48 | 22.11 | 23.62 | 0 | 61.02132 | 850
10.86 | 20.93 | 22.48 | 22.11 | 23.62 | 0 | 62.02167 | 850
10.86 | 20.93 | 22.48 | 22.11 | 23.62 | 0 | 63.02202 | 850
10.86 | 20.93 | 22.48 | 22.11 | 23.62 | 0 | 64.02237 | 850
10.86 | 20.93 | 22.48 | 22.11 | 23.62 | 0 | 65.02272 | 850
10.86 | 20.93 | 22.48 | 22.11 | 23.62 | 0 | 66.02307 | 850
10.86 | 20.93 | 22.48 | 22.11 | 23.62 | 0 | 67.02342 | 850
10.86 | 20.93 | 22.48 | 22.11 | 23.62 | 0 | 68.02377 | 850
10.86 | 20.93 | 22.48 | 22.11 | 23.62 | 0 | 69.02412 | 850
10.86 | 20.93 | 22.48 | 22.11 | 23.62 | 0 | 70.02447 | 850
10.86 | 20.93 | 22.48 | 22.11 | 23.62 | 0 | 71.02482 | 850
10.86 | 20.93 | 22.48 | 22.11 | 23.62 | 0 | 72.02517 | 850
10.86 | 20.93 | 22.48 | 22.11 | 23.62 | 0 | 73.02552 | 850
10.86 | 20.93 | 22.48 | 22.11 | 23.62 | 0 | 74.02587 | 850
10.86 | 20.93 | 22.48 | 22.11 | 23.62 | 0 | 75.02622 | 850
10.86 | 20.93 | 22.48 | 22.11 | 23.62 | 0 | 76.02657 | 850
10.86 | 20.93 | 22.48 | 22.11 | 23.62 | 0 | 77.02692 | 850
10.86 | 20.93 | 22.48 | 22.11 | 23.62 | 0 | 78.02727 | 850
10.86 | 20.93 | 22.48 | 22.11 | 23.62 | 0 | 79.02762 | 850
10.86 | 20.93 | 22.48 | 22.11 | 23.62 | 0 | 80.02796 | 850
10.86 | 20.93 | 22.48 | 22.11 | 23.62 | 0 | 81.02831 | 850
10.86 | 20.93 | 22.48 | 22.11 | 23.62 | 0 | 82.02866 | 850
10.86 | 20.93 | 22.48 | 22.11 | 23.62 | 0 | 83.02901 | 850
10.86 | 20.93 | 22.48 | 22.11 | 23.62 | 0 | 84.02936 | 850
10.86 | 20.93 | 22.48 | 22.11 | 23.62 | 0 | 85.02971 | 850
10.86 | 20.93 | 22.48 | 22.11 | 23.62 | 0 | 86.03006 | 850
10.86 | 20.93 | 22.48 | 22.11 | 23.62 | 0 | 87.03041 | 850
10.86 | 20.93 | 22.48 | 22.11 | 23.62 | 0 | 88.03076 | 850
10.86 | 20.93 | 22.48 | 22.11 | 23.62 | 0 | 89.03111 | 850
10.86 | 20.93 | 22.48 | 22.11 | 23.62 | 0 | 90.03146 | 850
10.86 | 20.93 | 22.48 | 22.11 | 23.62 | 0 | 91.03181 | 850
10.86 | 20.93 | 22.48 | 22.11 | 23.62 | 0 | 92.03216 | 850
10.86 | 20.93 | 22.48 | 22.11 | 23.62 | 0 | 93.03251 | 850
10.86 | 20.93 | 22.48 | 22.11 | 23.62 | 0 | 94.03286 | 850
10.86 | 20.93 | 22.48 | 22.11 | 23.62 | 0 | 95.03321 | 850
10.86 | 20.93 | 22.48 | 22.11 | 23.62 | 0 | 96.03356 | 850
10.86 | 20.93 | 22.48 | 22.11 | 23.62 | 0 | 97.03391 | 850
10.86 | 20.93 | 22.48 | 22.11 | 23.62 | 0 | 98.03426 | 850
10.86 | 20.93 | 22.48 | 22.11 | 23.62 | 0 | 99.03461 | 850